## Sheet1
No | Molar Ratio | Volume (mL) | Voltage (V) | Time (min) | Crystallinity
-12 | 0.125 | 0.02 | 8.4 | 5 | 0.32
-11 | 0.125 | 0.02 | 9 | 10 | 0.45
-10 | 0.08333 | 0.08 | 11 | 10 | 0.55
-9 | 0.08333 | 0.07 | 9.2 | 15 | 0.51
-8 | 0.08333 | 0.06 | 8.2 | 5 | 0.41
-7 | 0.125 | 0.02 | 8.8 | 14 | 0.32
-6 | 0.0625 | 0.07 | 8 | 9 | 0.56
-5 | 0.0625 | 0.06 | 10.4 | 6 | 0.66
-4 | 0.0625 | 0.06 | 8.4 | 9 | 0.59
-3 | 0.08333 | 0.07 | 8.4 | 12 | 0.41
-2 | 0.125 | 0.02 | 8 | 5 | 0.2
-1 | 0.0625 | 0.08 | 9.2 | 9 | 0.66
1 | 0.0625 | 0.02 | 8.4 | 6 | 0.56
2 | 0.125 | 0.02 | 10.2 | 5 | 0.38
3 | 0.08333 | 0.04 | 9.4 | 10 | 0.71
4 | 0.0625 | 0.02 | 8 | 7 | 0.51
5 | 0.08333 | 0.05 | 9 | 8 | 0.72
6 | 0.0625 | 0.02 | 8 | 5 | 0.5
7 | 0.0625 | 0.04 | 10.8 | 7 | 0.62
8 | 0.0625 | 0.04 | 10.2 | 8 | 0.61
9 | 0.0625 | 0.05 | 12 | 12 | 0.66
10 | 0.08333 | 0.05 | 12 | 6 | 0.71
11 | 0.125 | 0.06 | 10.4 | 5 | 0.52
12 | 0.0625 | 0.05 | 11 | 9 | 0.66
13 | 0.05 | 0.08 | 9.2 | 8 | 0.8
14 | 0.05 | 0.04 | 8 | 15 | 0.7
15 | 0.05 | 0.04 | 9.2 | 10 | 0.71
16 | 0.0625 | 0.06 | 9.4 | 6 | 0.66
17 | 0.05 | 0.08 | 10 | 5 | 0.82
18 | 0.05 | 0.04 | 8.8 | 15 | 0.73
19 | 0.125 | 0.06 | 9.2 | 15 | 0.52
20 | 0.05 | 0.08 | 11.4 | 14 | 0.82
21 | 0.0625 | 0.06 | 8 | 7 | 0.62
22 | 0.05 | 0.04 | 9.4 | 9 | 0.76
23 | 0.05 | 0.06 | 11.6 | 7 | 0.81
24 | 0.0625 | 0.02 | 8.2 | 7 | 0.6
25 | 0.05 | 0.08 | 11.4 | 7 | 0.86
26 | 0.0625 | 0.07 | 11.8 | 10 | 0.69
27 | 0.05 | 0.04 | 9.6 | 8 | 0.78
28 | 0.0625 | 0.04 | 9.2 | 9 | 0.62
29 | 0.0625 | 0.03 | 10 | 6 | 0.65
30 | 0.05 | 0.05 | 8.2 | 7 | 0.72
31 | 0.08333 | 0.08 | 10.8 | 13 | 0.56
32 | 0.05 | 0.04 | 9 | 13 | 0.81
33 | 0.05 | 0.05 | 9.6 | 12 | 0.82
34 | 0.0625 | 0.07 | 9.8 | 12 | 0.67
35 | 0.0625 | 0.06 | 8 | 5 | 0.69
36 | 0.05 | 0.06 | 10.2 | 12 | 0.8